## Sheet1
bmimpf6
MW | 284.18 | g/mol
Bmim PF6
Pressure | R-125 | R-32 | Adsorption | m.ads R-125 | m.ads R-32 | IL
kPa | Inlet Fraction | Inlet Fraction | (mmol/g) | (mmol/g) | (mmol/g) | (g/mol)
250 | 0 | 1 | 0.8694 | 0 | 0.8684 | 284.18 | 247.066092 | 0 | 246.781912 | 0 | 0.246781912 | 0.753218088 | 0 | 0.0451568 | 0.9548432 | 3.362124 | 4.230524 | 0 | 0.2052701 | 0.7947299
250 | 0.25 | 0.75 | 0.7174 | 0.063 | 0.6535 | 284.18 | 203.870732 | 17.90334 | 185.71163 | 0.01790334 | 0.18571163 | 0.79638503 | 0.00756 | 0.033982 | 0.958458 | 3.374852 | 4.028352 | 0.01563915 | 0.1622251 | 0.8221357
250 | 0.5 | 0.5 | 0.569 | 0.1253 | 0.4418 | 284.18 | 161.69842 | 35.607754 | 125.550724 | 0.035607754 | 0.125550724 | 0.838841522 | 0.015036 | 0.0229736 | 0.9619904 | 3.38729 | 3.82909 | 0.03272318 | 0.1153799 | 0.8518969
250 | 0.75 | 0.25 | 0.4309 | 0.1857 | 0.2445 | 284.18 | 122.453162 | 52.772226 | 69.48201 | 0.052772226 | 0.06948201 | 0.877745764 | 0.022284 | 0.012714 | 0.965002 | 3.397894 | 3.642394 | 0.05098295 | 0.06712617 | 0.8818909
250 | 1 | 0 | 0.2734 | 0.2728 | -0.0003 | 284.18 | 77.694812 | 77.524304 | -0.085254 | 0.077524304 | -8.5254e-05 | 0.92256095 | 0.032736 | -1.56e-05 | 0.9672796 | 3.405914 | 3.405614 | 0.08010303 | -8.808984e-05 | 0.9199851
Bmim PF6
Pressure | R-125 | R-32 | Adsorption | m.ads R-125 | m.ads R-32
kPa | Inlet Fraction | Inlet Fraction | (mmol/g) | (mmol/g) | (mmol/g)
100.01 | 0 | 1 | 0.3408 | 0 | 0.3405 | 284.18 | 96.848544 | 0 | 96.76329 | 0 | 0.09676329 | 0.90323671 | 0 | 0.017714172 | 0.982285828 | 3.458753 | 3.799253 | 0 | 0.08962288 | 0.9103771 | 0.08962288 | 0.017714172
100 | 0.25 | 0.75 | 0.28 | 0.0221 | 0.2576 | 284.18 | 79.5704 | 6.280378 | 73.204768 | 0.006280378 | 0.073204768 | 0.920514854 | 0.00265247294 | 0.0134013824 | 0.9839461 | 3.464599 | 3.722199 | 0.00593735 | 0.0692064 | 0.9248562 | 0.07514375 | 0.01605385534
100 | 0.5 | 0.5 | 0.2161 | 0.0471 | 0.1687 | 284.18 | 61.411298 | 13.384878 | 47.941166 | 0.013384878 | 0.047941166 | 0.938673956 | 0.00565300794 | 0.0087764488 | 0.9855705 | 3.470319 | 3.639019 | 0.01294305 | 0.04635865 | 0.9406983 | 0.0593017 | 0.01442945674
100 | 0.75 | 0.25 | 0.155 | 0.0714 | 0.0835 | 284.18 | 44.0479 | 20.290452 | 23.72903 | 0.020290452 | 0.02372903 | 0.955980518 | 0.00856952796 | 0.004344004 | 0.9870865 | 3.475657 | 3.559157 | 0.02006093 | 0.02346061 | 0.9564785 | 0.04352155 | 0.01291353196
100 | 1 | 0 | 0.0953 | 0.0955 | 0.0001 | 284.18 | 27.082354 | 27.13919 | 0.028418 | 0.02713919 | 2.8418e-05 | 0.972832392 | 0.0114620437 | 5.2024e-06 | 0.9885327539 | 3.480749 | 3.480849 | 0.02743583 | 2.872862e-05 | 0.9725354 | 0.02746456 | 0.0114672461
| [0.92237487 0.87849677 0.83428289 0.80000012 0.80000002] | [12 empty] | 0.2853196 | 266.368 | 0.076 | 0.924 | 52 | 284 | 0.076
| [1.e-08 1.e-08 1.e-08 1.e-08 1.e-08] | [12 empty] | 0.286801 | 266.28216 | 0.07637 | 0.92363 | 52 | 284 | 0.07637
[1.47637330e-04 6.41388685e-02 1.28797040e-01 1.81999918e-01
1.97999981e-01]
[5.42309942e-04 2.41648758e-01 4.98764958e-01 7.43118695e-01
9.66453918e-01]
| [0.07747749 0.05736436 0.03692007 0.01799997 0.002 ] | [14 empty] | 0.982268
| [0.99945769 0.75835124 0.50123504 0.25688131 0.03354608] | [14 empty] | 0.988498

## Sheet2
Bmim PF6
Pressure | R-125 | R-32 | Adsorption | m.ads R-125 | m.ads R-32 | IL
kPa | Inlet Fraction | Inlet Fraction | (mmol/g) | (mmol/g) | (mmol/g) | (g/mol)
250 | 0 | 1 | 0.8694 | 0 | 0.8684 | 284.18 | 247.066092 | 0 | 246.781912 | 0 | 0.246781912 | 0.753218088
250 | 0.25 | 0.75 | 0.7174 | 0.063 | 0.6535 | 284.18 | 203.870732 | 17.90334 | 185.71163 | 0.01790334 | 0.18571163 | 0.79638503
250 | 0.5 | 0.5 | 0.569 | 0.1253 | 0.4418 | 284.18 | 161.69842 | 35.607754 | 125.550724 | 0.035607754 | 0.125550724 | 0.838841522
250 | 0.75 | 0.25 | 0.4309 | 0.1857 | 0.2445 | 284.18 | 122.453162 | 52.772226 | 69.48201 | 0.052772226 | 0.06948201 | 0.877745764
250 | 1 | 0 | 0.2734 | 0.2728 | -0.0003 | 284.18 | 77.694812 | 77.524304 | -0.085254 | 0.077524304 | -8.5254e-05 | 0.92256095
Bmim PF6
Pressure | R-125 | R-32 | Adsorption | m.ads R-125 | m.ads R-32
kPa | Inlet Fraction | Inlet Fraction | (mmol/g) | (mmol/g) | (mmol/g)
100.01 | 0 | 1 | 0.3408 | 0 | 0.3405 | 284.18 | 96.848544 | 0 | 96.76329 | 0 | 0.09676329 | 0.90323671
100 | 0.25 | 0.75 | 0.28 | 0.0221 | 0.2576 | 284.18 | 79.5704 | 6.280378 | 73.204768 | 0.006280378 | 0.073204768 | 0.920514854
100 | 0.5 | 0.5 | 0.2161 | 0.0471 | 0.1687 | 284.18 | 61.411298 | 13.384878 | 47.941166 | 0.013384878 | 0.047941166 | 0.938673956
100 | 0.75 | 0.25 | 0.155 | 0.0714 | 0.0835 | 284.18 | 44.0479 | 20.290452 | 23.72903 | 0.020290452 | 0.02372903 | 0.955980518
100 | 1 | 0 | 0.0953 | 0.0955 | 0.0001 | 284.18 | 27.082354 | 27.13919 | 0.028418 | 0.02713919 | 2.8418e-05 | 0.972832392
|  |  |  | R32 | R125 | IL
|  |  |  | 52.024 | 120.02 | 284.18
298.2 | 100000 | 0.0764 | 0.9236 |  | 0.0898 | 0.9102 | 0.1753927 | -0.01450845 | 0.3408 | 0.2867 | 4.6717552 | 258.660636 | 0.01774091 | 4.6717552 | 263.3323912 | 0.3410139
298.2 | 250000 | 0.17775 | 0.8098 |  | 0.2055 | 0.7944 | 0.1561181 | -0.01901704 | 0.8694 |  | 10.690932 | 225.752592 | 0.04521558 | 10.690932 | 236.443524 | 0.8691293
298.2 | 100000 | 0.024 | 0.9769 |  | 0.0268 | 0.9732 | 0.1166667 | -0.003787491 | 0.0953 |  | 3.216536 | 276.563976 | 0.01149664 | 3.216536 | 279.780512 | 0.09578937
298.2 | 250000 | 0.06075 | 0.9349 |  | 0.0744 | 0.9256 | 0.2246914 | -0.009947588 | 0.2734 |  | 8.929488 | 263.037008 | 0.03283304 | 8.929488 | 271.966496 | 0.2735631
[9 empty] | 0.3408 | 0.2867 | 3.9746336 | 262.468648 | 0.01491737 | 3.9746336 | 266.4432816 | 0.2867402
[9 empty] | 0.8694 |  | 9.247266 | 230.128964 | 0.03863068 | 9.247266 | 239.37623 | 0.7425549
[9 empty] | 0.0953 |  | 2.88048 | 277.615442 | 0.01026924 | 2.88048 | 280.495922 | 0.08556274
[9 empty] | 0.2734 |  | 7.291215 | 265.679882 | 0.02671058 | 7.291215 | 272.971097 | 0.222551
|  | 0 | 0.2867402
|  | 1 | 0.08556274
|  | 0 | 0.7425549
|  | 1 | 0.222551
|  |  |  | Binary Data |  |  |  |  | Ternary Data
| Prop | T | P | HFC | IL | HFC | IL | Absorption | HFC | IL | HFC | IL | Absorption
| Units | K | kPa | mol frac | mol frac | mass frac | mass frac | mmol/g | mol frac | mol frac | mass frac | mass frac | mmol/g
| R-32/IL | 298.2 | 100000 | 0.0764 | 0.9236 | 0.01491737 | 0.9850826 | 0.2867402 | 0.0898 | 0.9102 | 0.01774091 | 0.9822591 | 0.3410139
|  | 298.2 | 250000 | 0.1902 | 0.8098 | 0.04122491 | 0.9587751 | 0.792421 | 0.2055 | 0.7944 | 0.04521558 | 0.9547844 | 0.8691293
| R-125/IL | 298.2 | 100000 | 0.0231 | 0.9769 | 0.009887952 | 0.990112 | 0.08238586 | 0.0268 | 0.9732 | 0.01149664 | 0.9885034 | 0.09578937
|  | 298.2 | 250000 | 0.0651 | 0.9349 | 0.02856854 | 0.9714315 | 0.2380315 | 0.0744 | 0.9256 | 0.03283304 | 0.967167 | 0.2735631