## Sheet1
bmimpf6
MW | 284.18 | g/mol
Bmim PF6
Pressure | R-125 | R-32 | Adsorption | m.ads R-125 | m.ads R-32 | IL
kPa | Inlet Fraction | Inlet Fraction | (mmol/g) | (mmol/g) | (mmol/g) | (g/mol)
250 | 0 | 1 | 0.8694 | 0 | 0.8684 | 284.18 | 247.066092 | 0 | 246.781912 | 0 | 0.246781912 | 0.753218088
250 | 0.25 | 0.75 | 0.7174 | 0.063 | 0.6535 | 284.18 | 203.870732 | 17.90334 | 185.71163 | 0.01790334 | 0.18571163 | 0.79638503
250 | 0.5 | 0.5 | 0.569 | 0.1253 | 0.4418 | 284.18 | 161.69842 | 35.607754 | 125.550724 | 0.035607754 | 0.125550724 | 0.838841522
250 | 0.75 | 0.25 | 0.4309 | 0.1857 | 0.2445 | 284.18 | 122.453162 | 52.772226 | 69.48201 | 0.052772226 | 0.06948201 | 0.877745764
250 | 1 | 0 | 0.2734 | 0.2728 | -0.0003 | 284.18 | 77.694812 | 77.524304 | -0.085254 | 0.077524304 | -8.5254e-05 | 0.92256095
Bmim PF6
Pressure | R-125 | R-32 | Adsorption | m.ads R-125 | m.ads R-32
kPa | Inlet Fraction | Inlet Fraction | (mmol/g) | (mmol/g) | (mmol/g)
100.01 | 0 | 1 | 0.3408 | 0 | 0.3405 | 284.18 | 96.848544 | 0 | 96.76329 | 0 | 0.09676329 | 0.90323671
100 | 0.25 | 0.75 | 0.2802 | 0.0221 | 0.2576 | 284.18 | 79.627236 | 6.280378 | 73.204768 | 0.006280378 | 0.073204768 | 0.920514854
100 | 0.5 | 0.5 | 0.2163 | 0.0471 | 0.1687 | 284.18 | 61.468134 | 13.384878 | 47.941166 | 0.013384878 | 0.047941166 | 0.938673956
100 | 0.75 | 0.25 | 0.1552 | 0.0714 | 0.0835 | 284.18 | 44.104736 | 20.290452 | 23.72903 | 0.020290452 | 0.02372903 | 0.955980518
100 | 1 | 0 | 0.0959 | 0.0955 | 0.0001 | 284.18 | 27.252862 | 27.13919 | 0.028418 | 0.02713919 | 2.8418e-05 | 0.972832392